## Summary
Information of Clarification Sheet(ICS)
Customer |  | Columbia Nevis | Factory P/N | ME10A41196A0
Customer P/N |  | COLUTAV4_TESTBOARD
Prepare by |  | 朱绍波 | Approved by | 陈双战
Phone number |  | 023-65687667 | Date | 2021-11-25
編號 NO. | 問題描述/Question | 要求或建議/Suggestions | 附件 Annex | 客戶回復/Reply
1 | Impedance line: Some impedance lines don't actually exist in Gerber data as attachment shows. | We will ignore the impedance requirement if they don't exist in Gerber data. | Q1 | OK
2 | Impedance requirement: The line width/spacing of impedance is required to be 4/6mil, and the spacing of some positions is not 6 mils. | We changed the original spacing at these positions to 6mil, and then made impedance adjustment. | Q2 | OK
3 | Halogen-free: It's required to use EM-888K base material and EM-888K is halogen-free material. We are not sure if all material need to be halogen-free. | A) Only base material should meet halogen-free requirement, others meet RoHS requirement. B) All material including solder mask should meet halogen-free requirement. Please choose Option A or B | Q3 | We prefer option B/ in case that it will will not introduce a delay to the board delivery date. In case of significant delay use option A/. Please, consult delivery date change with Nancy Bishop.
4 | About stack up: 1). The finished board thickness will be 68+/-10%mil, including copper plating and solder mask. 2). Material is EM-888K. 3). Outer surface copper thickness will be ≥33.4um(0.5oz+plating). ignore 2mil requirement in stack-up; 4). Stack-up and impedance follow attachment.（In order to meet the finished board thicknes, we need to adjust the core2*2116(10mil) of L5-L6 layer to 2*3313(7mil) ） 5). Adjust impedance line width per actual dielectric thickness. The adjusted line width will be nominal line width. 6). Dielectric thickness tolerance follow IPC-4101 class B. 7).Copper foil for inner layers is HVLP and for outer layers is HTE. 8).PTH sidewall copper thickness will be Ave. 20um and Abs. Min.18um per IPC 6012 Class 2; | Please confirm one by one. | Q4 | 1). The finished board thickness is not important for us (up to 80mils). 2). Material should be EM888K. 3).Ok 4).OK 5).OK 6).OK 7).OK 8).OK
5 | The Au and Ni thickness for immersion gold and electroless nickel are too strict for us. | We will follow IPC-4552 Class 2 to control as: Au thickness: Min. 0.05um,Ni thickness: 3-6um. Please confirm. | Q5 | OK
6 | Finished hole size tolerance: It didn't specify the tolerance for holes. | We will control it as follows: 10mil via hole tolerance: +0.0508/-0.2mm, and other Pth hole tolerances:+/-0.0762mm. Tolerance of Npth hole(round):+/-0.0508 mm. | Q6 | OK
7 | Non-functional pad: If all non-functional pads have been removed in Gerber design, which will have high risk of copper barrel peel-off after IR reflow or assembly especially when the PTH hole size is more than 1.25mm. | We will remove the non-functional pad for the PTH holes with dia.＜1.25mm while for the PTH holes with dia. ≥1.25mm we will add non-functional pad on some inner layers. Please confirm | Q7 | OK
8 | Tear drop: To strengthen the trace-to-pad intersection, we propose to add tear drop on all layers. | Please confirm. | NA | YES
9 | Dummy pad: There are some copper free areas design on inner and outer layers, which will easily cause resin starvation during lamination and is not good for copper plating. | We propose to add dummy pad (round pad: D50mil, pitch: 80mil and 55mil away from other copper feature) on all inner and 105mil away from other copper feature on outer layers for the copper free areas. | Q9 | OK
10 | Small sliver: Per Gerber design, there are some sliver less than 3mil on inner or outer layers and also belongs to the same net, which is not good for the dry film etching quality control in our fabrication. | We propose to fill these sliver with solid copper. | Q10 | OK
11 | Small sliver: Per Gerber design, there are some grids less than 3mil and also belongs to the same net, which is not good for the dry film etching quality control in our fabrication. | We propose to fill these sliver with solid copper. Please confirm. | Q11 | OK
12 | Text size: Some text size is too small to proceed. | We will adjust the text size and make them recognizable. | Q12 | OK
13 | There is a hole without PAD, which will risk disconnection. | We propose to add PAD, whose size is the same as PAD below. | Q13 | Fixed in new gerber data I send you.
14 | NPTH to Copper distance: The clearance between NPTH hole and copper is less than 8mil, not sufficient to ensure no copper exposure in the finished board. | We will shave copper to keep min. 8mil spacing and ensure no copper exposure. Please confirm. | Q14 | Ok
15 | Some NPTH holes are not designed with solder mask openings, which will cause ink to enter the holes. | We propose to add solder mask opening to ensure that ink doesn't enter the holes. After adding solder mask opening, solder mask dam can't be made in some locations, and need to accept the design of no solder mask dam . Please confirm. | Q15 | Ok
16 | Hole plug with solder mask: SPEC requires via holes to be plugged with solder mask while all via holes(10mil) have solder mask opening on both sides per Gerber data. We can not meet these two requirement simultaneously. | We will remove the solder mask opening of equal size(size 23mil) on both sides. After removal, For Type A: If there is a solder mask opening with heat dissipation pad, we will plug the vias with solder mask on single side as attachment (Opposite side half plug of heat dissipation solder mask opening ). For Type B: If there is no solder mask opening designed for heat dissipation, we will plug the vias with solder mask on both sides as attachment. Please confirm one by one. | Q16 | OK for Type A proposal Ok for Type B proposal
17 | SPEC requires the 15 vias for solder mask design, but actually Gerber has solder mask opening. We can't meet these two requirement simultaneously, and the pictures provided are inconsistent with Gerber. See the attachment. | We propose to ignore the differences and design solder mask of these vias according to Q16. | Q17 | Ok
18 | Solder dam: The spacing between SMD copper pad and copper pad in Gerber design is only 6.1 mil, insufficient to achieve solder mask dam as attachment shows. | A) Shave the SMD pads to meet 6.6mil(min) spacing with solder mask dam achievable. B) Remove the solder mask dam between SMD pads when the spacing is 6.1mil. Please choose option A or B | Q18 | Ok
19 | Solder mask color: There is no requirement of Solder mask color. | We will use matte green to proceed, please confirm. | NA | Ok, proceed
20 | The customer has specified 20 chips to expose copper, so we can't determine the specific location? Therefore, it is impossible to determine whether the number of chips and exposed copper positions are accurate. | We will follow Gerber data to proceed, please confirm. | Q20 | Ok, make sure heat dissipation pad will be connected to the chip above it.
21 | UL marking: No indication for UL marking requirement in fabrication drawing or spec. | We will add UL marking and date code (format: WWYY), manufacturer's identificaton and lot number ,etc on bottom etching layer at any free area. | NA | Ok, proceed
22 | No breakaway rail for this boad in gerber file ,so we need to confirm whether to provide an array drawing. | We suggest follow gerber, no need add breakaway tab or other panel. Please confirm. | Q22 | Ok, make sure a good quality connection to bottom chip pad is quaranteed.
23 | Tooling Hole: The location of NPTH hole at unit is not sufficient to perfectly fix the board during our routing process, we need choose certain PTH holes (dia.100mil) in unit as tooling holes. | There will be slight scratch for the sidewall of these PTH holes due to pin contact in our routing process. | Q23 | OK
24 | Outer Corner: The external corners in Gerber outline design are vertical sharp angles as attachment shows, which will easily cause scratch during fabrication and shipment. | We propose to adjust the vertical sharp corners to the ones with R1.0mm arc. | Q24 | OK
25 | Dimensions: Some dimensions specified in drawing can not be accurately measured in the finished board as attachment shows. | We will ignore them | Q25 | Ok, ignore them
26 | Dimension mismatch: Some dimensions specified in quotation can't match Gerber data as attachment shows. | We will follow Gerber data to proceed . | Q26 | Ok
27 | The drill table has a depth requirement, which is shallower than the thickness of the board. | We propose to ignore this data, please confirm. | Q27 | Ok, ignore them
28 | The customer number at gerber layer is different from Gerber file name. Compare some layers and find that they are completely consistent (For example: L6 layer is consistent with the bottom layer, and there is a designed SMD). We can't be sure whether the design is abnormal. | Please check Gerber. If there is no problem, we will ignore the mismatch and follow Gerber to proceed the customer number. Please confirm. | Q28 | I am sending the new Gerber data
29 | SPEC: a. Tolerance of outline dimension: +/-5mil b. Twist and Bow: ≤0.75%. c. Other specs not mentioned will follow IPC-6012C CLASS 2 to proceed | Please confirm. | NA | Ok

## Q1
问题：Q1 | 返回

## Q2
问题：Q2 | 返回

## Q3
问题：Q3 | 返回

## Q4
stack-up
Layer Name | Original design |  |  | Suggested design |  |  | PP |  |  |  | PP
| Build - up |  | Dielectric thickness (unit mil) | Dielectric thickness (unit mil) | Build - up |  | CORE |  |  |  | CORE
ART001.PHO | 0.5oz 2mil |  |  | 0.500oz+plating |  |  | Etched CORE |  |  |  | Etched CORE
| PP(1086*1 RC65%) |  | 3.05 | 3.12 | PP(1086*1 RC65%)
ART002.PHO | 0.5oz |  |  | 0.5oz
| Core(1*1086) |  | 3 | 3 | Core(1*1086) | Single impedance list
ART003.PHO | 0.5oz |  |  | 0.5oz |  | Layer name | Original design |  | Founder's suggestion |  | Reference layer
| PP(3313*2 RC57%) |  | 7 | 7.75 | PP(3313*2 RC57%)
ART004.PHO | 0.5oz |  |  | 0.5oz |  | Differential impedance list
| Core(1*1086) |  | 3 | 3 | Core(1*1086) | Layer name | Original design |  | Founder's suggestion |  | Reference layer
ART005.PHO | 0.5oz |  |  | 0.5oz |  |  | line width/space (unit: mil) | impedance (unit:ohm) | line width/space (unit: mil) | impedance (unit:ohm)
| PP(3313*1 RC57%+2116*1 RC55%) |  | 8.65 | 8.82 | PP(3313*1 RC57%+2116*1 RC55%)
| Etched CORE (2*2116) |  | 10 | 7 | Etched Core(2*3313)
| PP(2116*1 RC55%+3313*1 RC57%) |  | 8.65 | 8.46 | PP(2116*1 RC55%+3313*1 RC57%)
ART006.PHO | 0.5oz |  |  | 0.5oz
| Core(1*1086) |  | 3 | 3 | Core(1*1086)
ART007.PHO | 0.5oz |  |  | 0.5oz
| PP(3313*2 RC57%) |  | 7 | 8.12 | PP(3313*2 RC57%)
ART008.PHO | 0.5oz |  |  | 0.5oz
| Core(1*1086) |  | 3 | 3 | Core(1*1086)
ART009.PHO | 0.5oz |  |  | 0.5oz
| PP(1086*1 RC65%) |  | 3.05 | 3.12 | PP(1086*1 RC65%)
ART010.PHO | 0.5oz 2mil |  |  | 0.500oz+plating
Differential impedance list
Layer name | Original design |  | Suggested design |  | Reference layer
| line width/space (unit: mil) | impedance (unit:ohm) | line width/space (unit: mil) | impedance (unit:ohm)
art001.pho | 4/6 | 100±10 | 4.2/5.8 | 100±10 | art002.pho
art003.pho | 4/6 | 100±10 | 4.4/5.6 | 100±10 | art005.pho&art002.pho
art010.pho | 4/6 | 100±10 | 4.2/5.8 | 100±10 | art009.pho

## Q5
问题：Q5 | 返回

## Q6
问题：Q6 | 返回

## Q7
问题：Q7 | 返回

## Q9
问题：Q9 | 返回

## Q10
问题：Q10 | 返回

## Q11
问题：Q11 | 返回

## Q12
问题：Q12 | 返回

## Q13
问题：Q13 | 返回

## Q14
问题：Q14 | 返回

## Q15
问题：Q15 | 返回

## Q16
问题：Q16 | 返回

## Q17
问题：Q17 | 返回

## Q18
问题：Q18 | 返回

## Q20
问题：Q20 | 返回

## Q22
问题：Q22 | 返回

## Q23
问题：Q23 | 返回

## Q24
问题：Q24 | 返回

## Q25
问题：Q25 | 返回

## Q26
问题：Q26 | 返回

## Q27
问题：Q27 | 返回

## Q28
问题：Q28 | 返回